## xyToExcel
Time/s | incident_bar_signal/ε | transmission_bar_signal/ε
0 | 0 | 0
1.002388785e-06 | 0 | 0
2.00099953e-06 | 0 | 0
3.022711553e-06 | 0 | 0
4.021115728e-06 | 0 | 0
5.019444416e-06 | 0 | 0
6.017707165e-06 | 0 | 0
7.015912161e-06 | 0 | 0
8.014069863e-06 | 0 | 0
9.012183e-06 | 0 | 0
1.001026e-05 | 0 | 0
1.100831e-05 | 0 | 0
1.200633e-05 | 0 | 0
1.300433e-05 | 0 | 0
1.40023e-05 | 0 | 0
1.500027e-05 | 0 | 0
1.602144e-05 | 0 | 0
1.701941e-05 | 0 | 0
1.801737e-05 | 0 | 0
1.901527e-05 | 0 | 0
2.001316e-05 | 0 | 0
2.101104e-05 | 0 | 0
2.200893e-05 | 0 | 0
2.300682e-05 | 0 | 0
2.40047e-05 | 0 | 0
2.500259e-05 | 0 | 0
2.600048e-05 | 0 | 0
2.702157e-05 | 0 | 0
2.801946e-05 | 0 | 0
2.901734e-05 | 0 | 0
3.001522964e-05 | 0 | 0
3.101311e-05 | 0 | 0
3.2011e-05 | 0 | 0
3.300888784e-05 | 0 | 0
3.400677e-05 | 0 | 0
3.500466e-05 | 0 | 0
3.600255e-05 | 0 | 0
3.700043e-05 | 0 | 0
3.802153e-05 | 0 | 0
3.901941e-05 | 0 | 0
4.00173e-05 | 0 | 0
4.101518789e-05 | 0 | 0
4.201307e-05 | 0 | 0
4.301096e-05 | 0 | 0
4.400885e-05 | 0 | 0
4.500673e-05 | 0 | 0
4.600462e-05 | 0 | 0
4.700251e-05 | 0 | 0
4.80003946e-05 | 0 | 0
4.902149e-05 | 0 | 0
5.001937e-05 | 0 | 0
5.101726e-05 | 0 | 0
5.201515e-05 | 0 | 0
5.301303e-05 | 0 | 0
5.401092e-05 | 0 | 0
5.500881e-05 | 0 | 0
5.600669e-05 | 0 | 0
5.700458e-05 | 0 | 0
5.800247e-05 | 0 | 0
5.900035e-05 | 0 | 0
6.002145e-05 | 0 | 0
6.101933468e-05 | 0 | 0
6.201707e-05 | 0 | 0
6.30148e-05 | 0 | 0
6.401253e-05 | 0 | 0
6.501026e-05 | 0 | 0
6.600799e-05 | 0 | 0
6.700572e-05 | 0 | 0
6.800345e-05 | 0 | 0
6.900118e-05 | 0 | 0
7.002211e-05 | 0 | 0
7.101984e-05 | 0 | 0
7.201757e-05 | 0 | 0
7.30153e-05 | 0 | 0
7.401303e-05 | 0 | 0
7.501076e-05 | 0 | 0
7.600849e-05 | 0 | 0
7.700623e-05 | 4.308934e-37 | 0
7.800396e-05 | 2.900354e-37 | 0
7.900169e-05 | -2.032165e-34 | 0
8.002262e-05 | -1.468806e-33 | 0
8.102035e-05 | 4.561789e-32 | 0
8.201808e-05 | 6.382122e-31 | 0
8.301581e-05 | -1.585407e-30 | 0
8.401353989e-05 | -8.633381e-29 | 0
8.501127013e-05 | -5.797583e-28 | 0
8.600900037e-05 | 9.185709e-28 | 0
8.700673061e-05 | 3.262305e-26 | 0
8.800446e-05 | 1.669489e-25 | 0
8.900219e-05 | 8.772847e-26 | 0
9.002312e-05 | -1.899901e-24 | 0
9.102085e-05 | 1.241734e-24 | 0
9.201858e-05 | 2.062843e-22 | 0
9.301632e-05 | 1.547711e-21 | 0
9.401405e-05 | 4.919656e-21 | 0
9.501178e-05 | 5.407785e-21 | 0
9.600951e-05 | -3.912275e-20 | 0
9.700724e-05 | -2.712367e-19 | 0
9.800497e-05 | -9.904587e-19 | 0
9.90027e-05 | -2.539624e-18 | 0
0.0001000004 | -4.770131e-18 | 0
0.0001010214 | -7.521281e-18 | 0
0.0001020191 | -5.303996e-18 | 0
0.0001030168 | 8.087818e-18 | 0
0.0001040146 | 3.944804e-17 | 0
0.0001050123 | 8.99627e-17 | 0
0.00010601 | 1.488241e-16 | 0
0.0001070077 | 1.910551e-16 | 0
0.0001080055 | 1.840012e-16 | 0
0.0001090032 | 1.025612e-16 | 0
0.0001100009 | -5.280585e-17 | 0
0.0001110219 | -1.973817e-16 | 0
0.0001120196 | -3.777126e-16 | 0
0.0001130173 | -4.611102e-16 | 0
0.0001140151 | -3.798342e-16 | 0
0.0001150128 | -1.147886e-16 | 0
0.0001160105 | 2.774468e-16 | 0
0.0001170082 | 6.636996e-16 | 0
0.000118006 | 8.691067e-16 | 0
0.0001190037 | 7.44919e-16 | 0
0.0001200014 | 2.51133e-16 | 0
0.0001210224 | -2.918629e-16 | 0
0.0001220201 | -1.053783e-15 | 0
0.0001230181 | -1.558669e-15 | 0
0.0001240162 | -1.598633e-15 | 0
0.0001250142 | -1.121467e-15 | 0
0.0001260123 | -3.107589e-16 | 0
0.0001270103 | 4.273429e-16 | 0
0.0001280083 | 8.308448e-16 | 0
0.0001290064 | 7.712036e-16 | 0
0.0001300044 | 9.392009e-17 | 0
0.0001310025 | -7.507475e-16 | 0
0.0001320005 | -1.280881e-15 | 0
0.0001330218 | -1.652168e-15 | 0
0.0001340198 | -1.55687e-15 | 0
0.0001350178 | -9.485718e-16 | 0
0.0001360159 | -4.464197e-16 | 0
0.0001370139 | 3.511005e-16 | 0
0.000138012 | 4.149706e-16 | 0
0.00013901 | 8.3196e-16 | 0
0.0001400080655 | 1.961991e-15 | 0
0.0001410061 | -3.375526e-16 | 0
0.0001420042 | 6.741913e-16 | 0
0.0001430022 | 2.773292e-15 | 0
0.0001440002 | -3.557042e-15 | 0
0.0001450215 | -5.142099e-18 | 0
0.0001460195 | 3.409556e-15 | 0
0.0001470176 | -7.598492e-15 | 0
0.0001480156 | 1.016922e-15 | 0
0.0001490137 | 3.588796e-15 | 0
0.0001500117 | -5.259214e-15 | 0
0.0001510097 | 5.307291e-15 | 0
0.0001520078 | -1.179815e-15 | 0
0.0001530058 | 4.890744e-15 | 0
0.0001540039 | 2.411982e-15 | 0
0.0001550019 | -1.218357e-14 | 0
0.0001560232 | 2.635609e-14 | 0
0.0001570212 | -1.375684e-14 | 0
0.0001580193 | -2.424378e-14 | 0
0.0001590173 | 7.686133e-14 | 0
0.0001600153 | 4.806751e-14 | 0
0.0001610134 | 2.642267e-13 | 0
0.0001620114 | 9.893233e-13 | 0
0.0001630095 | 2.690192e-12 | 0
0.0001640075 | 7.744932e-12 | 0
0.0001650056 | 2.094873e-11 | 0
0.0001660036 | 5.353773e-11 | 0
0.0001670016 | 1.311773e-10 | 0
0.0001680229 | 3.140008e-10 | 0
0.0001690209 | 7.071005e-10 | 0
0.000170019 | 1.532474e-09 | 0
0.000171017 | 3.203694e-09 | 0
0.0001720151 | 6.470098e-09 | 0
0.0001730131 | 1.264376e-08 | 0
0.0001740112 | 2.394468e-08 | 0
0.0001750092 | 4.399946e-08 | 0
0.0001760072 | 7.854357e-08 | 0
0.0001770053 | 1.363556e-07 | 0
0.0001780033 | 2.304415e-07 | 0
0.0001790014 | 3.794687e-07 | 0
0.0001800226 | 6.159568e-07 | 0
0.0001810207 | 9.649084e-07 | 0
0.0001820187 | 1.476495e-06 | 0
0.0001830168 | 2.20865e-06 | 0
0.0001840148 | 3.232278e-06 | 0
0.0001850128 | 4.631476e-06 | 0
0.0001860109 | 6.50311e-06 | 0
0.0001870089 | 8.955247e-06 | 0
0.000188007 | 1.21059e-05 | 0
0.000189005 | 1.608066e-05 | 0
0.0001900031 | 2.101121e-05 | 0
0.0001910011 | 2.703522e-05 | 0
0.0001920224 | 3.448152e-05 | 0
0.0001930204 | 4.316802e-05 | 0
0.0001940184 | 5.341498e-05 | 0
0.0001950165 | 6.540556e-05 | 0
0.0001960145 | 7.934204e-05 | 0
0.0001970126 | 9.54467e-05 | 0
0.0001980106 | 0.0001139572 | 0
0.0001990087 | 0.0001351177 | 0
0.0002000067 | 0.0001591637 | 0
0.0002010047 | 0.0001863035 | 0
0.0002020028 | 0.0002166985 | 0
0.0002030008 | 0.0002504453 | 0
0.0002040221 | 0.0002884657 | 0
0.0002050201 | 0.0003289675 | 0
0.0002060182 | 0.0003726377 | 0
0.0002070162 | 0.0004192781 | 0
0.0002080143 | 0.0004686509 | 0
0.0002090123 | 0.0005205 | 0
0.0002100103 | 0.0005745679 | 0
0.0002110084 | 0.0006306016 | 0
0.0002120064 | 0.0006883529 | 0
0.0002130045 | 0.0007475671 | 0
0.0002140025 | 0.0008079688 | 0
0.0002150006 | 0.0008692497 | 0
0.0002160218 | 0.0009325026 | 0
0.0002170199 | 0.0009944735 | 0
0.0002180179 | 0.001056213 | 0
0.0002190159 | 0.001117353 | 0
0.000220014 | 0.001177563 | 0
0.000221012 | 0.001236576 | 0
0.0002220101 | 0.00129419 | 0
0.0002230081 | 0.001350241 | 0
0.0002240062 | 0.001404579 | 0
0.0002250042 | 0.001457054 | 0
0.0002260022 | 0.001507498 | 0
0.0002270003 | 0.001555703 | 0
0.0002280215 | 0.001602453 | 0
0.0002290196 | 0.001645383 | 0
0.0002300176 | 0.001685411 | 0
0.0002310157 | 0.001722437 | 0
0.0002320137 | 0.001756399 | 0
0.0002330118 | 0.001787298 | 0
0.0002340098 | 0.001815211 | 0
0.0002350078 | 0.001840253 | 0
0.0002360059 | 0.001862448 | 0
0.0002370039 | 0.00188174 | 0
0.000238002 | 0.001898102 | 0
0.000239 | 0.001911578 | 0
0.0002400213 | 0.001922394 | 0
0.0002410193 | 0.001930045 | 0
0.0002420174 | 0.001934973 | 0
0.0002430154 | 0.001937579 | 0
0.0002440134 | 0.001938283 | 0
0.0002450109 | 0.001937347 | 0
0.0002460084 | 0.001935095 | 0
0.0002470058 | 0.001932065 | 0
0.0002480032 | 0.001928745 | 0
0.0002490006 | 0.001925274 | 0
0.0002500212 | 0.001921636 | 0
0.0002510186 | 0.001918373 | 0
0.0002520161 | 0.001915814 | 0
0.0002530135 | 0.00191389 | 0
0.0002540109 | 0.001912302 | 0
0.0002550083 | 0.001911117 | 0
0.0002560057 | 0.001910628 | 0
0.0002570032 | 0.001910628 | 0
0.0002580006 | 0.001910517 | 0
0.0002590212 | 0.001910179 | 0
0.0002600186 | 0.001910073 | 0
0.000261016 | 0.001910193 | 0
0.0002620134 | 0.001909911 | 0
0.0002630109 | 0.001908974 | 0
0.0002640083 | 0.001907932 | 0
0.0002650057 | 0.001907078 | 0
0.0002660031 | 0.001905858 | 0
0.0002670005 | 0.001903888 | 0
0.0002680211 | 0.00190181 | 0
0.0002690186 | 0.001900557 | 0
0.000270016 | 0.001899819 | 0
0.0002710134 | 0.001898944 | 0
0.0002720108 | 0.001898237 | 0
0.0002730082 | 0.001898537 | 0
0.0002740056 | 0.001899622 | 0
0.0002750031 | 0.001900369 | 0
0.0002760005 | 0.001900496 | 0
0.0002770211 | 0.001900995 | 0
0.0002780185 | 0.001902302 | 0
0.0002790159 | 0.001903505 | -2.507091e-37
0.0002800133 | 0.00190393 | -9.054093e-37
0.0002810108 | 0.001904393 | -3.055863e-36
0.0002820082 | 0.001905726 | -7.778454e-36
0.0002830056 | 0.001907155 | -1.72768e-35
0.000284003 | 0.001907446 | -3.389782e-35
0.0002850004 | 0.001906937 | -5.800382e-35
0.000286021 | 0.001906898 | -1.087662e-34
0.0002870185 | 0.001907342 | -1.268214e-34
0.0002880159 | 0.001907223 | -4.152109e-35
0.0002890133 | 0.001906566 | 3.39914e-34
0.0002900107 | 0.001906593 | 1.401075e-33
0.0002910081 | 0.001907728 | 3.817844e-33
0.0002920055 | 0.001909051 | 8.648536e-33
0.000293003 | 0.001909941 | 1.734086e-32
0.0002940004 | 0.001910951 | 3.153675e-32
0.000295021 | 0.001912644 | 5.331558e-32
0.0002960184 | 0.001914482 | 8.42558e-32
0.0002970158 | 0.001915799 | 1.213207e-31
0.0002980132 | 0.001916587 | 1.562248e-31
0.0002990107 | 0.001917236 | 1.713029e-31
0.0003000081 | 0.001917831 | 1.35968e-31
0.0003010055 | 0.001918072 | 4.608391e-33
0.0003020029 | 0.001917778 | -2.819756e-31
0.0003030003 | 0.001917183 | -7.889242e-31
0.0003040209 | 0.001916704 | -1.36774e-30
0.0003050184 | 0.001916488 | -2.460276e-30
0.0003060158 | 0.001916256 | -3.861718e-30
0.0003070132 | 0.001915811 | -5.445141e-30
0.0003080106 | 0.001915276 | -6.943699e-30
0.000309008 | 0.001914867 | -7.933166e-30
0.0003100054 | 0.001914563 | -7.853058e-30
0.0003110029 | 0.001914281 | -6.076208e-30
0.0003120003 | 0.001914094 | -2.045205e-30
0.0003130209 | 0.001914243 | 1.364448e-30
0.0003140183 | 0.001914878 | 9.993203e-30
0.0003150157 | 0.001915866 | 2.048738e-29
0.0003160131 | 0.001916841 | 3.125074e-29
0.0003170106 | 0.001917529 | 3.995735e-29
0.000318008 | 0.001917957 | 4.408073e-29
0.0003190054 | 0.001918207 | 4.156417e-29
0.0003200028 | 0.001918122 | 3.169941e-29
0.0003210002 | 0.001917618 | 1.590491e-29
0.0003220208 | 0.001916931 | 2.928137e-30
0.0003230183 | 0.00191634 | -1.496365e-29
0.0003240157 | 0.001915748 | -2.692176e-29
0.0003250131 | 0.001915075 | -2.826619e-29
0.0003260105 | 0.001914404 | -1.688503e-29
0.0003270079 | 0.001913792 | 8.97337e-30
0.0003280053 | 0.001913213 | 4.798228e-29
0.0003290028 | 0.001912792 | 9.121966e-29
0.0003300002 | 0.001912698 | 1.337412e-28
0.0003310208 | 0.001912838 | 1.709458e-28
0.0003320182 | 0.001913042 | 1.801626e-28
0.0003330156 | 0.001913341 | 1.605582e-28
0.000334013 | 0.0019137 | 1.187305e-28
0.0003350105 | 0.001913849 | 1.36852e-29
0.0003360079 | 0.001913677 | -9.062184e-29
0.0003370053 | 0.001913304 | -1.605494e-28
0.0003380027 | 0.001912827 | -2.756097e-28
0.0003390001 | 0.001912239 | -2.736764e-28
0.0003400207 | 0.001911585 | -2.086094e-28
0.0003410182 | 0.001910984 | -1.924701e-28
0.0003420156 | 0.001910353 | -1.232277e-29
0.000343013 | 0.001909634 | 4.452316e-29
0.0003440104 | 0.001908911 | 1.290374e-28
0.0003450078 | 0.001908211 | 4.659732e-29
0.0003460053 | 0.001907481 | -1.319298e-28
0.0003470027 | 0.001906732 | -1.840217e-28
0.0003480001 | 0.001906092 | -5.784489e-28
0.0003490207 | 0.001905598 | -3.436501e-28
0.0003500181 | 0.001905181 | -7.494276e-28
0.0003510155 | 0.00190474 | -5.228168e-29
0.000352013 | 0.001904245 | 4.152834e-29
0.0003530104 | 0.00190373 | -1.888428e-28
0.0003540078 | 0.001903243 | 1.572229e-27
0.0003550052 | 0.001902723 | 1.400083e-28
0.0003560026 | 0.001902069 | 1.085615e-27
0.000357 | 0.001901426 | 1.157749e-27
0.0003580207 | 0.001900853 | 7.939713e-28
0.0003590181 | 0.001900239 | 6.920706e-28
0.0003600155 | 0.001899432 | 6.45953e-28
0.0003610129 | 0.001898528 | 2.218067e-27
0.0003620103 | 0.001897675 | -2.173493e-28
0.0003630077 | 0.001896797 | 3.275859e-27
0.0003640052 | 0.001895887 | 3.071014e-27
0.0003650026 | 0.001895058 | 2.391996e-27
0.000366 | 0.001894321 | 5.483542e-27
0.0003670206 | 0.001893589 | 1.490655e-27
0.000368018 | 0.001892823 | 2.827044e-27
0.0003690154 | 0.001891924 | -3.898962e-27
0.0003700129 | 0.001890807 | -9.376672e-27
0.0003710102 | 0.001889404 | -1.481198e-26
0.0003720057 | 0.001887676 | -2.968434e-26
0.0003730007 | 0.001885519 | -4.134917e-26
0.0003740203 | 0.001882684 | -5.239621e-26
0.0003750178 | 0.001879285 | -7.466309e-26
0.0003760152 | 0.001875175 | -8.90656e-26
0.0003770126 | 0.001870158 | -9.781962e-26
0.00037801 | 0.001864211 | -1.195572e-25
0.0003790074 | 0.001857364 | -1.186398e-25
0.0003800048 | 0.001849501 | -1.264992e-25
0.0003810023 | 0.001840503 | -1.15468e-25
0.0003820229 | 0.001830097 | -1.090361e-25
0.0003830203 | 0.00181871 | -9.111587e-26
0.0003840177 | 0.00180598 | -7.053447e-26
0.0003850151 | 0.001791809 | -6.036225e-26
0.0003860125 | 0.001776168 | -6.030235e-26
0.00038701 | 0.001758944 | -6.400216e-26
0.0003880074 | 0.001740094 | -1.006545e-25
0.0003890048 | 0.001719629 | -1.697275e-25
0.0003900022 | 0.001697371 | -2.232267e-25
0.0003910228 | 0.001672571 | -3.391946e-25
0.0003920202 | 0.001646408 | -4.308218e-25
0.0003930177 | 0.001618413 | -5.037145e-25
0.0003940150782 | 0.001588495 | -5.803674e-25
0.0003950125 | 0.001556593 | -5.7532e-25
0.0003960099 | 0.001522912 | -5.469952e-25
0.0003970073 | 0.001487694 | -4.509926e-25
0.0003980047 | 0.001451051 | -3.117573e-25
0.0003990022 | 0.001413213 | -1.564334e-25
0.0004000228 | 0.001373587 | 1.747042e-26
0.0004010202 | 0.001334218 | 1.326801e-25
0.0004020176 | 0.001294372 | 2.315156e-25
0.000403015 | 0.001254117 | 2.332804e-25
0.0004040124 | 0.001213399 | 1.76916e-25
0.0004050099 | 0.001172136 | 1.081138e-25
0.0004060073 | 0.001130309 | -4.428253e-26
0.0004070047 | 0.001087959 | -1.41167e-25
0.0004080021 | 0.001045217 | -2.09369e-25
0.0004090227 | 0.001001387 | -2.730277e-25
0.0004100201 | 0.0009587668 | -2.475422e-25
0.0004110176 | 0.0009165119 | -2.051252e-25
0.000412015 | 0.0008747729 | -1.937838e-25
0.0004130124 | 0.000833729 | -1.708399e-25
0.0004140098 | 0.0007934648 | -2.282356e-25
0.0004150072 | 0.0007539374 | -2.750154e-25
0.0004160047 | 0.0007152203 | -3.442901e-25
0.0004170021 | 0.0006775573 | -3.501714e-25
0.0004180227 | 0.0006403202 | -3.31686e-25
0.0004190201 | 0.0006053507 | -2.949071e-25
0.0004200175 | 0.0005718809 | -9.161485e-26
0.0004210149 | 0.0005399575 | 8.558773e-28
0.0004220124 | 0.0005096471 | 9.663935e-26
0.0004230098 | 0.000480929 | 2.678367e-25
0.0004240072 | 0.0004536213 | 2.189497e-25
0.0004250046 | 0.0004275369 | -2.13675e-27
0.000426002 | 0.0004026019 | -1.172505e-25
0.0004270226 | 0.0003782422 | -3.144228e-25
0.0004280201 | 0.0003554414 | -7.414181e-25
0.0004290175 | 0.0003337057 | -1.941476e-25
0.0004300149 | 0.0003132584 | -2.619235e-25
0.0004310123 | 0.0002941743 | -5.844712e-25
0.0004320097 | 0.0002764371 | 3.638339e-25
0.0004330071 | 0.000260008 | -6.067375e-27
0.0004340046 | 0.0002447423 | -3.328286e-25
0.000435002 | 0.0002303486 | 1.72261e-24
0.0004360226 | 0.0002161992 | -1.561395e-25
0.00043702 | 0.0002027211 | -1.349669e-24
0.0004380174 | 0.0001895128 | 1.905323e-24
0.0004390148 | 0.000176708 | 6.253117e-24
0.0004400123 | 0.0001645671 | -9.36964e-26
0.0004410097 | 0.0001531634 | -7.926373e-26
0.0004420071 | 0.0001425353 | 8.221067e-24
0.0004430045 | 0.0001328715 | -1.584965e-23
0.0004440019 | 0.0001242857 | 3.176788e-23
0.0004450225 | 0.0001164237 | 1.244745e-23
0.00044602 | 0.0001093324 | -1.006182e-23
0.0004470174 | 0.0001027674 | 5.782754e-23
0.0004480148 | 9.678887e-05 | 7.35997e-23
0.0004490122 | 9.131066e-05 | 8.598427e-23
0.0004500096 | 8.615357e-05 | 1.066429e-22
0.000451007 | 8.122768e-05 | 3.797746e-23
0.0004520045 | 7.676158e-05 | -1.354254e-22
0.0004530019 | 7.292683e-05 | -4.014449e-22
0.0004540225 | 6.926417e-05 | -5.755219e-22
0.0004550199 | 6.554845e-05 | -9.085654e-22
0.0004560173 | 6.187989e-05 | -1.117298e-21
0.0004570147 | 5.853146e-05 | -1.013232e-21
0.0004580122 | 5.515136e-05 | -4.085574e-22
0.0004590096 | 5.124988e-05 | 8.679195e-22
0.000460007 | 4.718925e-05 | 3.634526e-21
0.0004610044125 | 4.361923e-05 | 1.341271e-20
0.0004620018 | 4.036222e-05 | 4.118573e-20
0.000463022443 | 3.666761e-05 | 1.099832e-19
0.0004640199 | 3.255969e-05 | 2.54968e-19
0.0004650173 | 2.861495e-05 | 4.931852e-19
0.0004660147 | 2.509766e-05 | 7.803796e-19
0.0004670121 | 2.13674e-05 | 9.383455e-19
0.0004680095 | 1.701755e-05 | 5.486172e-19
0.0004690069 | 1.275124e-05 | -1.111308e-18
0.0004700044 | 9.454129e-06 | -4.962183e-18
0.0004710018 | 6.802629e-06 | -1.17552e-17
0.0004720224 | 3.832162e-06 | -2.053271e-17
0.0004730198 | 9.286728e-07 | -3.269359e-17
0.0004740172 | -9.955376e-07 | -4.305055e-17
0.0004750146 | -1.868143e-06 | -4.530355e-17
0.0004760121 | -2.477576e-06 | -3.184734e-17
0.0004770095 | -3.171451e-06 | 3.703225e-18
0.0004780069 | -3.293794e-06 | 6.359759e-17
0.0004790043 | -2.367645e-06 | 1.435017e-16
0.0004800017 | -1.01227e-06 | 2.350385e-16
0.0004810223 | -1.598844e-07 | 3.408953e-16
0.0004820198 | 1.242206e-07 | 4.81861e-16
0.0004830172 | 6.425065e-07 | 7.132635e-16
0.0004840146 | 1.426337e-06 | 1.203092e-15
0.000485012 | 1.569834e-06 | 2.278633e-15
0.0004860094 | 8.295203e-07 | 4.555599e-15
0.0004870069 | 6.455696e-08 | 9.219494e-15
0.0004880043 | -7.942039e-08 | 1.836244e-14
0.0004890008 | 2.241114e-09 | 3.573847e-14
0.0004900201 | -2.879498e-07 | 6.944953e-14
0.0004910163 | -7.201764e-07 | 1.310758e-13
0.0004920106 | -7.022113e-07 | 2.434455e-13
0.0004930158 | -1.92498e-07 | 4.499647e-13
0.0004940092 | 1.618193e-07 | 8.168168e-13
0.0004950137 | -4.75195e-09 | 1.474418e-12
0.0004960158 | -1.79169e-07 | 2.628176e-12
0.0004970181 | 1.006436e-07 | 4.63355e-12
0.0004980008 | 4.672866e-07 | 7.986816e-12
0.0004990048 | 4.289267e-07 | 1.377844e-11
0.0005000088 | 9.139412e-08 | 2.351099e-11
0.0005010128 | -1.207794e-07 | 3.96803e-11
0.0005020169 | -2.157558e-07 | 6.624951e-11
0.0005030209 | -3.836826e-07 | 1.094282e-10
0.0005040035 | -6.073263e-07 | 1.769889e-10
0.0005050076 | -7.876218e-07 | 2.862469e-10
0.0005060116 | -7.687074e-07 | 4.581552e-10
0.0005070156 | -6.199757e-07 | 7.257574e-10
0.0005080196 | -6.323301e-07 | 1.137809e-09
0.0005090023 | -9.594347e-07 | 1.749576e-09
0.0005100063 | -1.560411e-06 | 2.688302e-09
0.0005110104 | -2.368045e-06 | 4.089036e-09
0.000512014376 | -3.46767e-06 | 6.157999e-09
0.0005130184 | -4.841607e-06 | 9.182868e-09
0.0005140011 | -6.306508e-06 | 1.344871e-08
0.0005150051 | -7.944963e-06 | 1.966966e-08
0.0005160091 | -9.865324e-06 | 2.849112e-08
0.0005170131 | -1.235354e-05 | 4.087263e-08
0.0005180172 | -1.569041e-05 | 5.80808e-08
0.0005190212 | -1.993528e-05 | 8.175687e-08
0.0005200038 | -2.499333e-05 | 1.13223e-07
0.0005210079 | -3.12204e-05 | 1.564759e-07
0.0005220119 | -3.862416e-05 | 2.142817e-07
0.0005230159 | -4.720143e-05 | 2.907807e-07
0.0005240199 | -5.704789e-05 | 3.910843e-07
0.0005250026 | -6.81639e-05 | 5.18227e-07
0.0005260066 | -8.125226e-05 | 6.849985e-07
0.0005270106 | -9.634414e-05 | 8.977114e-07
0.0005280147 | -0.0001137456 | 1.166603e-06
0.0005290187 | -0.0001335239 | 1.503493e-06
0.0005300014 | -0.0001551234 | 1.912088e-06
0.0005310054 | -0.0001795573 | 2.425136e-06
0.0005320094 | -0.000206582 | 3.051845e-06
0.0005330134 | -0.0002362563 | 3.811059e-06
0.0005340175 | -0.0002686688 | 4.723173e-06
0.0005350001 | -0.0003032563 | 5.784903e-06
0.0005360041 | -0.0003414907 | 7.064457e-06
0.0005370082 | -0.0003825627 | 8.563229e-06
0.0005380122 | -0.0004265705 | 1.030296e-05
0.0005390162 | -0.0004734856 | 1.230253e-05
0.0005400202 | -0.0005230884 | 1.457591e-05
0.0005410029 | -0.000573985 | 1.707247e-05
0.0005420069 | -0.0006282985 | 1.989682e-05
0.0005430109 | -0.0006848955 | 2.297937e-05
0.000544015 | -0.0007435089 | 2.628498e-05
0.000545019 | -0.000803774 | 2.975706e-05
0.0005460017 | -0.0008639073 | 3.324146e-05
0.0005470057 | -0.0009261023 | 3.679226e-05
0.0005480097 | -0.0009886778 | 4.021734e-05
0.0005490137 | -0.001050973 | 4.338933e-05
0.0005500178 | -0.001112425 | 4.61821e-05
0.0005510004 | -0.001171459 | 4.844097e-05
0.0005520044 | -0.001230265 | 5.018512e-05
0.0005530085 | -0.001287053 | 5.13247e-05
0.0005540125 | -0.001341549 | 5.188239e-05
0.0005550165 | -0.001393768 | 5.194386e-05
0.0005560205 | -0.001443661 | 5.165321e-05
0.0005570032 | -0.001490209 | 5.120779e-05
0.0005580072 | -0.001535567 | 5.079009e-05
0.0005590112 | -0.001578627 | 5.060078e-05
0.0005600153 | -0.001619245 | 5.078521e-05
0.0005610193 | -0.001657311 | 5.141396e-05
0.000562002 | -0.00169192 | 5.244028e-05
0.000563006 | -0.001724311 | 5.380263e-05
0.00056401 | -0.00175342 | 5.530756e-05
0.000565014 | -0.001779219 | 5.674918e-05
0.000566018 | -0.001801782 | 5.793768e-05
0.0005670007 | -0.001820698 | 5.87323e-05
0.0005680047 | -0.001836922 | 5.913289e-05
0.0005690088 | -0.001850326 | 5.918469e-05
0.0005700128 | -0.001861334 | 5.904017e-05
0.0005710168 | -0.001870137 | 5.88968e-05
0.0005720208 | -0.001876672 | 5.894253e-05
0.0005730035 | -0.001880962 | 5.929066e-05
0.0005740075 | -0.001883317 | 5.998206e-05
0.0005750115 | -0.001883643 | 6.093294e-05
0.0005760156 | -0.001882045 | 6.198209e-05
0.0005770196 | -0.001878907 | 6.293775e-05
0.0005780022 | -0.001874728 | 6.362583e-05
0.0005790063 | -0.001869614 | 6.399508e-05
0.0005800103 | -0.001864175 | 6.405284e-05
0.0005810143 | -0.001858988 | 6.39257e-05
0.0005820183 | -0.001854225 | 6.379452e-05
0.000583001 | -0.001850058 | 6.382481e-05
0.000584005 | -0.00184641 | 6.41187e-05
0.0005850091 | -0.00184328 | 6.468423e-05
0.0005860131 | -0.00184051 | 6.542505e-05
0.0005870171 | -0.001838193 | 6.616992e-05
0.0005880211 | -0.001836568 | 6.674139e-05
0.0005890038 | -0.001835685 | 6.703534e-05
0.0005900078 | -0.001835521 | 6.70732e-05
0.0005910118 | -0.001836036 | 6.693684e-05
0.0005920159 | -0.001836919 | 6.676477e-05
0.0005930199 | -0.001837922 | 6.671949e-05
0.0005940025 | -0.001838761 | 6.692328e-05
0.0005950066 | -0.001839172 | 6.738666e-05
0.0005960106 | -0.001838902 | 6.796364e-05
0.0005970146 | -0.001837956 | 6.848101e-05
0.0005980186 | -0.001836571 | 6.884878e-05
0.0005990013 | -0.001834932 | 6.90252e-05
0.0006000053 | -0.001833064 | 6.897794e-05
0.0006010093 | -0.001831272 | 6.875768e-05
0.0006020134 | -0.001829854 | 6.859747e-05
0.0006030174 | -0.001828881 | 6.871539e-05
0.0006040001 | -0.001828014 | 6.906203e-05
0.0006050040829 | -0.001827148 | 6.946264e-05
0.0006060081 | -0.001826873 | 6.98561e-05
0.0006070121 | -0.001827311 | 7.027734e-05
0.0006080162 | -0.001827988 | 7.056871e-05
0.0006090202 | -0.001828776 | 7.049848e-05
0.0006100028 | -0.001829939 | 7.020369e-05
0.0006110069 | -0.001831437 | 7.008895e-05
0.0006120109 | -0.001832661 | 7.029393e-05
0.0006130149 | -0.001833475 | 7.054289e-05
0.0006140189 | -0.001834253 | 7.07272e-05
0.0006150016 | -0.001835064 | 7.107537e-05
0.0006160056 | -0.001835792 | 7.159579e-05
0.0006170096 | -0.001836327 | 7.182542e-05
0.0006180137 | -0.001836725 | 7.156861e-05
0.0006190177 | -0.001837121 | 7.128317e-05
0.0006200004 | -0.001837449 | 7.135784e-05
0.0006210044 | -0.001837458 | 7.157231e-05
0.0006220084 | -0.001837106 | 7.164433e-05
0.0006230124 | -0.001836749 | 7.179753e-05
0.0006240165 | -0.001836677 | 7.225721e-05
0.0006250205 | -0.001836977 | 7.268542e-05
0.0006260031 | -0.001837647 | 7.268153e-05
0.0006270072 | -0.00183864 | 7.240869e-05
0.0006280112 | -0.001839878 | 7.227779e-05
0.0006290152 | -0.001841269 | 7.235619e-05
0.0006300192 | -0.001842548 | 7.24794e-05
0.0006310019 | -0.001843366 | 7.263205e-05
0.0006320059 | -0.001843785 | 7.288754e-05
0.0006330099 | -0.00184415 | 7.318379e-05
0.000634014 | -0.00184448 | 7.339173e-05
0.000635018 | -0.00184449 | 7.340501e-05
0.0006360007 | -0.001844249 | 7.320483e-05
0.0006370047 | -0.001843998 | 7.297777e-05
0.0006380087 | -0.001843652 | 7.303665e-05
0.0006390127 | -0.001842936 | 7.335831e-05
0.0006400167 | -0.001841923 | 7.359145e-05
0.0006410208 | -0.00184099 | 7.365925e-05
0.0006420034 | -0.001840267 | 7.382488e-05
0.0006430075 | -0.001839617 | 7.405953e-05
0.0006440115 | -0.00183919 | 7.398345e-05
0.0006450155 | -0.001839186 | 7.364315e-05
0.0006460195 | -0.00183944 | 7.35542e-05
0.0006470022 | -0.001839794 | 7.383119e-05
0.0006480062 | -0.001840407 | 7.409659e-05
0.0006490102 | -0.001841173 | 7.419035e-05
0.0006500143 | -0.001841899 | 7.432297e-05
0.0006510183 | -0.001842732 | 7.447272e-05
0.0006520009 | -0.001843749 | 7.441101e-05
0.000653005 | -0.001844704 | 7.420361e-05
0.000654009 | -0.001845439 | 7.410654e-05
0.000655013 | -0.001846425 | 7.414231e-05
0.000656017 | -0.001847952 | 7.422758e-05
0.0006570211 | -0.001849954 | 7.435535e-05
0.0006580037 | -0.001852842 | 7.437598e-05
0.0006590078 | -0.001857356 | 7.405837e-05
0.0006600118 | -0.001863379 | 7.343572e-05
0.0006610158 | -0.001870674 | 7.263501e-05
0.0006620198 | -0.001879215 | 7.147295e-05
0.0006630025 | -0.001888527 | 6.977708e-05
0.0006640065 | -0.001898414 | 6.754951e-05
0.0006650105 | -0.00190813 | 6.472247e-05
0.0006660146 | -0.001917073 | 6.074539e-05
0.0006670186 | -0.001924359 | 5.529444e-05
0.0006680012 | -0.001929117 | 4.873985e-05
0.0006690053 | -0.001931138 | 4.093251e-05
0.0006700093 | -0.001930118 | 3.193724e-05
0.0006710133 | -0.001926023 | 2.208998e-05
0.0006720173 | -0.001919514 | 1.212521e-05
0.000673 | -0.001912142 | 2.785576e-06
0.000674004 | -0.001904901 | -5.916064e-06
0.0006750081 | -0.001899029 | -1.303127e-05
0.0006760121 | -0.001895436 | -1.775935e-05
0.0006770161 | -0.001894717 | -1.96809e-05
0.0006780201 | -0.001896807 | -1.860753e-05
0.0006790028 | -0.001900668 | -1.474471e-05
0.0006800068 | -0.001905351 | -8.688116e-06
0.0006810108 | -0.001909592 | -1.720625e-06
0.0006820149 | -0.001912098 | 4.98929e-06
0.0006830189 | -0.001912217 | 1.027181e-05
0.0006840015 | -0.001909906 | 1.293648e-05
0.0006850056 | -0.001905402 | 1.258768e-05
0.0006860096 | -0.001899864 | 9.586999e-06
0.0006870136 | -0.00189499 | 4.795354e-06
0.0006880176 | -0.001892191 | -8.534328e-07
0.0006890003 | -0.001891888 | -5.927703e-06
0.0006900043 | -0.001893872 | -9.240513e-06
0.0006910083 | -0.001897453 | -9.949428e-06
0.0006920124 | -0.001901114 | -8.079908e-06
0.0006930164 | -0.001903254 | -4.10932e-06
0.0006940204 | -0.001902926 | 8.973628e-07
0.0006950031 | -0.001899937 | 5.326191e-06
0.0006960071 | -0.001894881 | 8.049589e-06
0.0006970111 | -0.001889434 | 8.249892e-06
0.0006980152 | -0.001885236 | 5.866118e-06
0.0006990192 | -0.001883007 | 1.631386e-06
0.0007000018 | -0.001882751 | -2.849249e-06
0.0007010059 | -0.001884085 | -6.218959e-06
0.0007020099 | -0.001885928 | -7.38175e-06
0.0007030139 | -0.00188635 | -5.978684e-06
0.0007040179 | -0.001883748 | -2.474406e-06
0.0007050006 | -0.001878409 | 1.641806e-06
0.0007060046 | -0.001871394 | 4.96902e-06
0.0007070086 | -0.001863543 | 6.396917e-06
0.0007080127 | -0.001855012 | 5.498465e-06
0.0007090167 | -0.001846986 | 2.472801e-06
0.0007100207 | -0.00184121 | -1.422713e-06
0.0007110034 | -0.001836717 | -4.340186e-06
0.0007120074 | -0.001829455 | -5.422004e-06
0.0007130114 | -0.001817856 | -4.65005e-06
0.0007140154 | -0.001804266 | -2.29503e-06
0.0007150195 | -0.001789743 | 1.205534e-06
0.0007160021 | -0.001771649 | 4.340939e-06
0.0007170062 | -0.00174851 | 5.316942e-06
0.0007180102 | -0.00172673 | 3.620219e-06
0.0007190142 | -0.001710135 | 8.853756e-07
0.0007200182 | -0.001692609 | -1.375324e-06
0.0007210009 | -0.001668532 | -3.288148e-06
0.0007220049 | -0.001641202 | -4.947668e-06
0.0007230089 | -0.001616947 | -4.289379e-06
0.000724013 | -0.00158997 | -2.015446e-07
0.000725017 | -0.001552609 | 3.9277e-06
0.000726021 | -0.001511869 | 4.153064e-06
0.0007270037 | -0.001480006 | 2.175431e-06
0.0007280077 | -0.001451457 | 1.796166e-06
0.0007290117 | -0.001414374 | 1.568225e-06
0.0007300157 | -0.001371049 | -2.431216e-06
0.0007310198 | -0.001333739 | -6.817429e-06
0.0007320024 | -0.001300603 | -4.606322e-06
0.0007330065 | -0.001256799 | 2.114288e-06
0.0007340105 | -0.001204592 | 4.079021e-06
0.0007350145 | -0.001159298 | 7.849375e-07
0.0007360185 | -0.001122956 | 8.375707e-07
0.0007370012 | -0.001083999 | 4.600348e-06
0.0007380052 | -0.001038212 | 2.773396e-06
0.0007390092 | -0.0009959614 | -5.45336e-06
0.0007400133 | -0.0009584163 | -7.8378e-06
0.0007410173 | -0.0009172065 | -5.546458e-07
0.0007420213 | -0.000871534 | 4.402149e-06
0.000743004 | -0.0008285084 | 9.85375e-07
0.000744008 | -0.0007873293 | -1.275673e-06
0.000745012 | -0.0007478198 | 3.444189e-06
0.000746016 | -0.0007123384 | 5.391495e-06
0.0007470201 | -0.0006787466 | -1.347427e-06
0.0007480027 | -0.0006412736 | -6.789775e-06
0.0007490068 | -0.0006014388 | -3.665667e-06
0.0007500108 | -0.0005690773 | 1.302906e-06
0.0007510148 | -0.0005394311 | 1.511441e-06
0.0007520188 | -0.0005018825 | 8.91133e-07
0.0007530015 | -0.0004653212 | 2.26245e-06
0.0007540055 | -0.0004425217 | 2.174031e-06
0.0007550095 | -0.0004259833 | 1.318312e-07
0.0007560136 | -0.0003987683 | -9.030012e-07
0.0007570176 | -0.0003678854 | -2.285747e-06
0.0007580002 | -0.0003489 | -4.428027e-06
0.0007590043 | -0.0003336044 | -1.934649e-06
0.0007600083 | -0.0003089277 | 4.70774e-06
0.0007610123 | -0.000283444 | 5.098643e-06
0.0007620163 | -0.0002694287 | -1.515356e-06
0.0007630204 | -0.0002586328 | -2.60919e-06
0.000764003 | -0.0002422463 | 2.78616e-06
0.000765007 | -0.0002259695 | 1.670799e-06
0.0007660111 | -0.0002135635 | -6.159123e-06
0.0007670151 | -0.0001980639 | -5.226347e-06
0.0007680191 | -0.0001809576 | 4.414066e-06
0.0007690018 | -0.0001707643 | 6.306853e-06
0.0007700058 | -0.0001628316 | -6.251918e-07
0.0007710098 | -0.0001496994 | -2.241598e-06
0.0007720139 | -0.0001394149 | 1.831233e-06
0.0007730179 | -0.0001374077 | 3.077796e-07
0.0007740005 | -0.0001304516 | -4.314277e-06
0.0007750046 | -0.0001135448 | -2.603616e-06
0.0007760086 | -0.0001025545 | 1.822414e-06
0.0007770126 | -0.0001017128 | 1.621519e-06
0.0007780166 | -9.607925e-05 | 1.299318e-06
0.0007790207 | -8.415703e-05 | 3.188484e-06
0.0007800033 | -8.047772e-05 | 5.736148e-07
0.0007810073 | -8.329136e-05 | -4.532904e-06
0.0007820114 | -7.742334e-05 | -2.539367e-06
0.0007830154 | -6.632461e-05 | 2.321267e-06
0.0007840194 | -6.29899e-05 | 6.388605e-08
0.0007850021 | -6.242552e-05 | -2.780853e-06
0.0007860061 | -5.771974e-05 | 2.638875e-06
0.0007870101 | -5.48245e-05 | 6.234587e-06
0.0007880141 | -5.510546e-05 | -1.104966e-06
0.0007890182 | -5.20718e-05 | -6.277219e-06
0.0007900008 | -4.665458e-05 | -9.720387e-07
0.0007910049 | -4.44293e-05 | 2.514868e-06
0.0007920089 | -4.206422e-05 | -1.348113e-06
0.0007930129 | -3.383111e-05 | -1.369943e-06
0.0007940169 | -2.858896e-05 | 3.799486e-06
0.000795021 | -3.137033e-05 | 3.367212e-06
0.0007960036 | -2.950915e-05 | -1.954099e-06
0.0007970076 | -2.046408e-05 | -2.72111e-06
0.0007980117 | -1.575381e-05 | -5.803806e-07
0.0007990157 | -1.52312e-05 | -1.681129e-06
0.0008000197 | -1.135309e-05 | -6.433326e-07
0.0008010024 | -5.424501e-06 | 3.592569e-06
0.0008020064 | -3.235913e-06 | 2.498816e-06
0.0008030104 | -4.208689e-06 | -1.691896e-06
0.0008040144 | -2.897301e-06 | -6.046096e-07
0.0008050185 | -7.448424e-07 | 1.257047e-06
0.0008060011 | 1.01052e-06 | -1.921216e-06
0.0008070052 | 5.057512e-06 | -4.005479e-06
0.0008080092 | 7.197791e-06 | 1.070497e-06
0.0008090132 | 5.357265e-06 | 5.05379e-06
0.0008100172 | 5.192706e-06 | 9.649534e-07
0.0008110213 | 6.129754e-06 | -2.128706e-06
0.0008120039 | 3.465371e-06 | -4.883178e-08
0.0008130079 | -3.916998e-07 | -2.565257e-07
0.000814012 | 4.224353e-07 | -1.976013e-06
0.000815016 | 2.642995e-06 | -5.083082e-07
0.00081602 | 2.426924e-07 | 1.096903e-06
0.0008170027 | -2.193704e-06 | 1.169662e-06
0.0008180067 | -1.948378e-06 | 1.347287e-06
0.0008190107 | -2.942859e-06 | 1.033076e-06
0.0008200147 | -3.550064e-06 | -1.194627e-06
0.0008210188 | -1.726142e-06 | -2.841301e-06
0.0008220014 | -3.848513e-07 | -6.059355e-07
0.0008230055 | -5.430912e-07 | 1.485612e-06
0.0008240095 | 5.565093e-07 | -5.566993e-08
0.0008250135 | 2.690534e-06 | 2.059292e-07
0.0008260175 | -3.01401e-07 | 2.43479e-06
0.0008270002 | -3.802469e-06 | 7.910785e-07
0.0008280042 | 5.889818e-07 | -2.369761e-06
0.0008290082 | 3.7481e-06 | -1.931398e-06
0.0008300123 | 9.312317e-07 | -3.013889e-07
0.0008310163 | 9.298429e-07 | 2.149738e-07
0.0008320203 | 2.605876e-06 | 1.513575e-06
0.000833003 | 1.168669e-06 | 1.971991e-06
0.000834007 | -2.194117e-06 | -2.528989e-07
0.000835011 | -3.079392e-06 | -1.268612e-06
0.000836015 | -1.123567e-06 | -4.643329e-08
0.0008370191 | -1.787132e-06 | -6.469376e-07
0.0008380017 | -1.117655e-06 | -2.220474e-06
0.0008390057 | 2.633761e-06 | 4.659474e-08
0.0008400098 | 7.412115e-07 | 3.811062e-06
0.0008410138 | -1.511081e-06 | 1.527573e-06
0.0008420178 | 1.386791e-06 | -2.421471e-06
0.0008430005 | 1.295231e-06 | -6.489522e-07
0.0008440045 | -1.324669e-06 | 2.531295e-07
0.0008450085 | -4.994379e-07 | -1.897194e-06
0.0008460126 | 2.375907e-06 | -2.639564e-07
0.0008470166 | 1.674259e-06 | 1.961894e-06
0.0008480206 | -2.001464e-06 | 1.027084e-06
0.0008490033 | -1.689294e-06 | 1.127905e-07
0.0008500073 | -3.118339e-07 | 2.641977e-07
0.0008510113 | -1.718203e-06 | -5.123159e-07
0.0008520153 | -2.960274e-08 | -2.654172e-06
0.0008530194 | 2.126213e-06 | -9.793243e-07
0.000854002 | 5.405819e-07 | 2.953063e-06
0.000855006 | -7.371947e-08 | 9.417336e-07
0.0008560101 | 8.480383e-07 | -1.361366e-06
0.0008570141 | -4.58757e-07 | 1.369525e-06
0.0008580181 | -2.318566e-06 | 8.080391e-07
0.0008590008 | -3.141552e-07 | -2.342003e-06
0.0008600048 | 2.549946e-06 | -1.650586e-06
0.0008610088 | 5.116132e-07 | 8.807649e-07
0.0008620129 | -8.838778e-07 | 1.102963e-06
0.0008630169 | 9.666611e-07 | 4.078313e-07
0.0008640209 | -5.05497e-07 | 1.153967e-06
0.0008650036 | -2.625343e-06 | 1.80295e-07
0.0008660076 | -3.664506e-07 | -2.17537e-06
0.0008670116 | 1.324628e-06 | -5.703223e-07
0.0008680156 | 4.377777e-07 | 8.483927e-07
0.0008690197 | 1.341741e-06 | -8.685716e-07
0.0008700023 | 2.056925e-06 | 3.780461e-08
0.0008710063 | -5.722987e-07 | 2.308232e-06
0.0008720104 | -1.708907e-06 | 5.906695e-07
0.0008730144 | 7.328133e-07 | -2.174903e-06
0.0008740184 | 1.517326e-06 | -1.24633e-06
0.0008750011 | 1.674479e-07 | 2.005413e-07
0.0008760051 | 1.485462e-06 | -7.779212e-07
0.0008770091 | 4.02937e-06 | -1.87057e-07
0.0008780131 | 2.290109e-06 | 1.457555e-06
0.0008790172 | 9.199544e-07 | -5.484129e-07
0.0008800212 | 3.983932e-06 | -2.350474e-06
0.0008810039 | 5.641964e-06 | -1.061004e-06
0.0008820079 | 6.837764e-06 | -1.462701e-06
0.0008830119 | 1.030173e-05 | -3.250355e-06
0.0008840159 | 1.13672e-05 | -1.611976e-06
0.00088502 | 1.134302e-05 | -5.895536e-07
0.0008860026 | 1.479057e-05 | -3.659295e-06
0.0008870066 | 2.050318e-05 | -5.029842e-06
0.0008880107 | 2.464605e-05 | -4.218591e-06
0.0008890147 | 2.8722e-05 | -6.385893e-06
0.0008900187 | 3.766549e-05 | -8.899703e-06
0.0008910014 | 4.628736e-05 | -8.452195e-06
0.0008920054 | 5.197909e-05 | -8.118168e-06
0.0008930094 | 6.148924e-05 | -1.097805e-05
0.0008940134 | 7.398473e-05 | -1.409044e-05
0.0008950175 | 8.660828e-05 | -1.578147e-05
0.0008960001 | 0.000102436 | -1.965296e-05
0.0008970042 | 0.0001208177 | -2.263124e-05
0.0008980082 | 0.0001393335 | -2.181844e-05
0.0008990122 | 0.0001599352 | -2.447058e-05
0.0009000162 | 0.0001846789 | -3.015427e-05
0.0009010202 | 0.0002109786 | -3.295812e-05
0.0009020029 | 0.0002374033 | -3.529624e-05
0.0009030069 | 0.0002705899 | -3.956427e-05
0.000904011 | 0.00030784 | -4.310278e-05
0.000905015 | 0.0003431708 | -4.413695e-05
0.000906019 | 0.0003813297 | -4.597839e-05
0.0009070017 | 0.0004244972 | -4.94398e-05
0.0009080057 | 0.0004701637 | -5.096517e-05
0.0009090097 | 0.0005174587 | -5.286127e-05
0.0009100137 | 0.0005689465 | -5.633255e-05
0.0009110178 | 0.0006219423 | -5.596168e-05
0.0009120004 | 0.0006743715 | -5.372059e-05
0.0009130044 | 0.000732826 | -5.452632e-05
0.0009140085 | 0.0007928906 | -5.561351e-05
0.0009150125 | 0.0008497679 | -5.446884e-05
0.0009160165 | 0.0009084916 | -5.426295e-05
0.0009170205 | 0.0009727388 | -5.500977e-05
0.0009180032 | 0.001036051 | -5.352569e-05
0.0009190072 | 0.00109618 | -5.300951e-05
0.0009200113 | 0.001154674 | -5.488946e-05
0.0009210153 | 0.001214352 | -5.431504e-05
0.0009220193 | 0.001273505 | -5.295701e-05
0.000923002 | 0.001331469 | -5.575907e-05
0.000924006 | 0.001386541 | -5.971979e-05
0.00092501 | 0.001434909 | -5.969775e-05
0.000926014 | 0.001485731 | -5.927823e-05
0.0009270181 | 0.001537023 | -6.17122e-05
0.0009280007 | 0.001578486 | -6.222632e-05
0.0009290047 | 0.001615021 | -6.199616e-05
0.0009300088 | 0.001652855 | -6.412797e-05
0.0009310128 | 0.00169078 | -6.364964e-05
0.0009320168 | 0.001722141 | -6.221075e-05
0.0009330208 | 0.001749774 | -6.403222e-05
0.0009340035 | 0.001777494 | -6.510114e-05
0.0009350075 | 0.00179959 | -6.230414e-05
0.0009360116 | 0.001817018 | -5.957472e-05
0.0009370156 | 0.001836198 | -6.191482e-05
0.0009380196 | 0.001852484 | -6.561067e-05
0.0009390023 | 0.00186468 | -6.591773e-05
0.0009400063 | 0.001875522 | -6.54081e-05
0.0009410103 | 0.001883836 | -6.432388e-05
0.0009420143 | 0.001888773 | -6.485804e-05
0.0009430184 | 0.001890113 | -6.919796e-05
0.000944001 | 0.001890969 | -6.967261e-05
0.000945005 | 0.001892232 | -6.560753e-05
0.0009460091 | 0.00189045 | -6.592953e-05
0.0009470131 | 0.001884482 | -6.989938e-05
0.0009480171 | 0.001876765 | -6.903102e-05
0.0009490211 | 0.001872993 | -6.494027e-05
0.0009500038 | 0.001871806 | -6.551849e-05
0.0009510078 | 0.001863624 | -6.79221e-05
0.0009520118 | 0.001852463 | -6.710873e-05
0.0009530159 | 0.001849976 | -6.79406e-05
0.0009540199 | 0.001850187 | -7.041218e-05
0.0009550026 | 0.001843789 | -6.951202e-05
0.0009560066 | 0.001838171 | -6.792512e-05
0.0009570106 | 0.001837795 | -6.960845e-05
0.0009580146 | 0.00183413 | -7.102799e-05
0.0009590187 | 0.001829327 | -6.978043e-05
0.0009600013 | 0.001831699 | -6.971522e-05
0.0009610053 | 0.001835647 | -7.043959e-05
0.0009620094 | 0.001832867 | -6.94886e-05
0.0009630134 | 0.001829498 | -6.841019e-05
0.0009640174 | 0.00183226 | -6.811359e-05
0.0009650001 | 0.001834706 | -6.980929e-05
0.0009660041 | 0.001834383 | -7.276899e-05
0.0009670081 | 0.001837127 | -7.196992e-05
0.0009680121 | 0.001839975 | -6.899603e-05
0.0009690162 | 0.001837306 | -7.032117e-05
0.0009700202 | 0.001833991 | -7.447517e-05
0.0009710029 | 0.001835776 | -7.307357e-05
0.0009720069 | 0.001838461 | -6.819288e-05
0.0009730109 | 0.001834882 | -7.035753e-05
0.0009740149 | 0.001829094 | -7.371494e-05
0.0009750189 | 0.001827544 | -7.062902e-05
0.0009760016 | 0.001828223 | -7.011392e-05
0.0009770044 | 0.001828248 | -7.353969e-05
0.0009780057 | 0.001827221 | -7.234052e-05
0.000979007 | 0.001827248 | -6.949961e-05
0.0009800083 | 0.001828473 | -7.196754e-05
0.0009810096 | 0.001827114 | -7.573825e-05
0.0009820109 | 0.001827848 | -7.421896e-05
0.0009830121 | 0.001833813 | -7.1374e-05
0.0009840134 | 0.00183532 | -7.235569e-05
0.0009850147 | 0.001833614 | -7.230866e-05
0.000986016 | 0.001836131 | -7.040115e-05
0.0009870173 | 0.001836267 | -7.260209e-05
0.0009880186 | 0.001834755 | -7.556649e-05
0.0009890199 | 0.001839568 | -7.350224e-05
0.0009900212 | 0.001844067 | -7.111696e-05
0.0009910011 | 0.00184238 | -7.249509e-05
0.0009920024 | 0.00183823 | -7.534722e-05
0.0009930037 | 0.001836593 | -7.583267e-05
0.000994005 | 0.001838842 | -7.250925e-05
0.0009950063 | 0.001839947 | -7.12302e-05
0.0009960076 | 0.001840638 | -7.412028e-05
0.0009970089 | 0.001841862 | -7.41477e-05
0.0009980102 | 0.001837859 | -7.259792e-05
0.0009990114 | 0.001835635 | -7.474937e-05
0.001 | 0.00183968 | -7.51582e-05